## Sheet1
index | Plate # | WellPosition | Name | Sequence | NIR peak | NIR Int Scaled | Peak 1 [nm] | Peak 1 Norm area | Norm Peak 2 [nm] | Peak 2 Norm area | Norm Peak 3 [nm] | Peak 3 Norm area | 700 | 750 | 800 | 850 | 900 | 950 | 1000 | 1050 | 1100 | 1150 | 1200 | 1250 | 1300 | 1350 | 1400
15 | 1 | A19 | 10base00015 | CCTCTATGCA | 956.0579 | 0.24984444 | [6 empty] | -0.00044538578 | -0.00025627646 | -3.3934335e-05 | 0.00025769341 | 0.0032153537 | 0.0076690312 | 0.0033621422 | 0.0011314902 | 0.0002033098 | -1.4637901e-05 | -2.891349e-05 | 1.0994637e-06 | -1.7275806e-05 | -2.2725781e-05 | -4.8587717e-05
19 | 1 | A23 | 10base00019 | GAAGTTCATG | 897.4873 | 0.1470698955 | [6 empty] | -0.00010490538 | 0.00065946381 | 0.0014350145 | 0.0017349356 | 0.0028403965 | 0.0028363364 | 0.0006457952 | 0.00013436102 | 1.1936551e-05 | -3.7961563e-05 | -4.5929264e-05 | -2.5783218e-05 | -3.0883537e-05 | -3.3712269e-05 | -5.0350256e-05
51 | 1 | C22 | 10base00056 | GAAGTGTAAT | 937.8181 | 0.1839066672 | [6 empty] | -0.00055977597 | 1.1572157e-05 | 0.0001722516 | 0.0012613486 | 0.0042795902 | 0.0070417766 | 0.002117727 | 0.00049160694 | 6.8329464e-05 | -4.2631727e-05 | -3.3558652e-05 | -3.1089781e-05 | -3.5132613e-05 | -2.1791981e-05 | -4.9228915e-05
55 | 1 | D4 | 10base00060 | CTATGCATGA | 926.4102 | 0.0362832384 | [6 empty] | 0.0014238227 | 0.00048277617 | 0.00078810356 | 0.00056958583 | 0.0011908666 | 0.001531901 | 0.00031949897 | 0.00012399181 | 8.8428778e-06 | -1.7964898e-05 | -4.1667292e-05 | -1.5816389e-05 | -4.6292396e-05 | -2.1758085e-05 | -4.1138745e-05
58 | 1 | D9 | 10base00064 | GGGAAACGTT | 981.0599 | 3.03508578 | [6 empty] | -0.00015933132 | -0.00012588383 | -0.00019499617 | 0.00050691597 | 0.01588675 | 0.050921682 | 0.045670494 | 0.030038191 | 0.0074950256 | 0.00067334651 | 1.0558363e-05 | 1.4544803e-06 | -4.0197861e-05 | -1.6789378e-05 | -5.0575341e-05
59 | 1 | D10 | 10base00065 | ATTAAGGCCG | 973.8334 | 1.537044 | [6 empty] | 2.2682168e-05 | 0.00011719693 | -0.00010343018 | 0.00069048739 | 0.0093381209 | 0.031558752 | 0.023467878 | 0.011987546 | 0.0017095485 | 0.00014487801 | -1.307504e-05 | -1.3794109e-05 | -3.3617733e-05 | -1.7578624e-05 | -5.1187104e-05
67 | 1 | D20 | 10base00073 | CTCCCTTACG | 804.9882 | 2.833797135 | [6 empty] | 0.025680562 | 0.040426161 | 0.041857455 | 0.037168395 | 0.036362782 | 0.028407352 | 0.0075243325 | 0.0014864508 | 0.00016289033 | -2.1361348e-05 | -4.1445033e-05 | -1.0108497e-05 | -3.5659057e-05 | -1.8841836e-05 | -6.3166917e-05
89 | 1 | F2 | 10base00096 | AAGGGAATAA | 896.8846 | 0.925671015 | [6 empty] | 0.00042250735 | 0.0015318978 | 0.0074786018 | 0.012336639 | 0.020763131 | 0.017458431 | 0.003015704 | 0.00030110235 | 2.9887278e-05 | -4.3539658e-05 | -4.796742e-05 | -4.5924986e-05 | -2.9067447e-05 | -4.6733745e-05 | -5.2732204e-05
97 | 1 | F11 | 10base00104 | GCATTTGGGT | 948.1954 | 0.1113880347 | [6 empty] | -0.00064943905 | -0.00023493145 | -0.00022211333 | 0.00016189374 | 0.0015691379 | 0.0046689785 | 0.0011447036 | 0.00023374164 | -8.7257495e-06 | -5.3336349e-05 | -3.7244692e-05 | -3.4784825e-05 | -2.4218598e-05 | -2.540857e-05 | -3.8555383e-05
107 | 1 | G3 | 10base00116 | TTTCGTCTCC | 829.8581 | 7.68742707 | [6 empty] | 0.0012032693 | 0.0082419198 | 0.16109197 | 0.13399424 | 0.041707344 | 0.0060934932 | 0.00018587009 | 7.2981834e-06 | -6.7648696e-05 | -6.4949083e-05 | -5.2010531e-05 | -4.4558452e-05 | -3.5542234e-05 | -4.1656152e-05 | -5.3207066e-05
121 | 1 | G21 | 10base00131 | GGGCGAACAT | 913.5873 | 0.05842016553 | [6 empty] | 0.0083096046 | 0.0019330203 | 0.0012761327 | 0.0019034287 | 0.0023921852 | 0.0026126604 | 0.00058077218 | 6.0236471e-05 | -7.7203213e-06 | -6.1385414e-05 | -4.6603291e-05 | -3.9601098e-05 | -3.2175885e-05 | -3.1977714e-05 | -5.0441275e-05
123 | 1 | G23 | 10base00133 | TAAGGTGAAA | 925.7643 | 0.458044125 | [6 empty] | 0.0051610637 | 0.0019062678 | 0.002130683 | 0.0066044978 | 0.017528862 | 0.017992226 | 0.0052651619 | 0.0010068626 | 0.00013957181 | -2.500132e-05 | -3.0261348e-05 | -3.1187599e-05 | -2.7023007e-05 | -3.0628238e-05 | -4.2737309e-05
133 | 1 | H13 | 10base00143 | ACGGGCGAGG | 901.4858 | 0.3193610925 | [6 empty] | 0.11197879 | 0.030885365 | 0.0089043221 | 0.0053270361 | 0.0078514041 | 0.0058937748 | 0.0008258929 | 0.00010639839 | -5.3910658e-06 | -5.8713038e-05 | -2.0101106e-05 | -3.2566466e-05 | -2.8739718e-05 | -1.5540551e-05 | -4.3196305e-05
136 | 1 | H16 | 10base00146 | AGTGCCGATC | 947.189 | 0.2382957192 | [6 empty] | 1.4408792 | 0.29472864 | 0.002730672 | 0.00077590533 | 0.0031110051 | 0.0093712518 | 0.0027808307 | 0.00047673404 | 5.196645e-05 | -4.6334466e-05 | -2.2041249e-05 | -1.693477e-05 | -1.7679415e-05 | -1.7539374e-05 | -5.5519282e-05
168 | 1 | J10 | 10base00179 | GTGTCCTGGA | 933.8927 | 0.0683313228 | [6 empty] | 0.0031544517 | 0.0032914435 | 0.0011352705 | 0.00095385301 | 0.0014673871 | 0.0022069665 | 0.00084258872 | 0.00033163879 | 7.0229078e-05 | -2.5746236e-05 | -4.3584085e-05 | -3.9095936e-05 | -3.816537e-05 | -3.2939839e-05 | -5.5570294e-05
182 | 1 | K5 | 10base00194 | CGTTAAATAC | 1014.163 | 1.27487871 | [6 empty] | -0.00072192389 | -0.0001658316 | -0.00047717462 | -1.5939844e-05 | 0.0013928998 | 0.015614219 | 0.024800168 | 0.021423997 | 0.008671876 | 0.0015576622 | 6.846898e-05 | 1.2107799e-05 | -3.6220583e-05 | -2.7527482e-05 | -4.5014491e-05
187 | 1 | K13 | 10base00200 | AGTTTCCCCA | 934.0737 | 0.0570398415 | [6 empty] | 0.0013353056 | 0.00079676765 | 0.00035530297 | 0.00067563774 | 0.0012486055 | 0.0020686293 | 0.0006821453 | 0.0001848681 | -1.7406315e-05 | -4.4096887e-05 | -3.5206976e-05 | -2.6564521e-05 | -3.4656045e-05 | -2.9518562e-05 | -3.3311313e-05
191 | 1 | K17 | 10base00204 | CCAAGACCGT | 928.1918 | 0.730278849 | [6 empty] | 0.00065475656 | 0.0012419792 | 0.0042571998 | 0.010879118 | 0.02242557 | 0.026158374 | 0.009191446 | 0.0020719953 | 0.00026176125 | -2.4590927e-05 | -2.5237108e-05 | -3.2211115e-05 | -2.3636763e-05 | -4.4397369e-05 | -3.7042279e-05
196 | 1 | K23 | 10base00209 | GTACCTGGAG | 948.9756 | 0.556366074 | [6 empty] | 0.0018474888 | 0.0033593019 | 0.002503661 | 0.0031653875 | 0.0086077591 | 0.014795875 | 0.0081293695 | 0.0030182288 | 0.00061519106 | 4.3267224e-05 | -3.6489582e-05 | -2.0500998e-05 | -2.7195445e-05 | -4.0945146e-05 | -4.0964176e-05
209 | 1 | L16 | 10base00222 | TCGTTCAAGG | 816.0355 | 1.150701147 | [6 empty] | 0.0027419024 | 0.0086259022 | 0.026874803 | 0.0154722 | 0.0094471034 | 0.0061958758 | 0.00091471832 | 0.00019278562 | -1.2287005e-05 | -3.6722238e-05 | -5.5359917e-05 | -4.204908e-05 | -3.3325377e-05 | -5.5536857e-05 | -3.8713748e-05
211 | 1 | L19 | 10base00224 | TCTCGGGTTA | 888.5188 | 0.551581005 | [6 empty] | -0.00028632663 | 0.00053992798 | 0.0050546485 | 0.01263967 | 0.014743311 | 0.0092574349 | 0.0017569431 | 0.00030109781 | 5.4800912e-05 | -2.9898136e-05 | -4.7129939e-05 | -4.6975769e-05 | -1.8041712e-05 | -4.4793302e-05 | -3.8303202e-05
215 | 1 | L23 | 10base00228 | AATACATGGC | 945.4428 | 0.2160485067 | [6 empty] | -0.00020677071 | 0.00017245102 | 4.1686126e-06 | 0.00088214438 | 0.0034109107 | 0.008388456 | 0.002269526 | 0.00073786289 | 0.00014037314 | -3.6917041e-05 | -4.5321092e-05 | -2.2578228e-05 | -3.0520776e-05 | -3.339968e-05 | -4.4086508e-05
216 | 1 | M2 | 10base00229 | AACATGGCTC | 836.0771 | 27.5755758 | [6 empty] | 0.0043860478 | 0.11665032 | 0.407747 | 0.40753409 | 0.30777827 | 0.17955364 | 0.076861829 | 0.024612201 | 0.0024116822 | 0.00011781674 | -1.9005582e-05 | -6.428591e-06 | -2.5218716e-05 | -4.3390544e-05 | -4.6323701e-05
239 | 1 | N6 | 10base00252 | TGCATGGCCT | 848.6769 | 0.1072388055 | [6 empty] | 0.12357338 | 0.0097931847 | 0.0016676743 | 0.0017081989 | 0.0015376566 | 0.0011828708 | 0.00017068502 | -2.9242148e-05 | -3.5905839e-05 | -4.4256692e-05 | -6.6311593e-05 | -5.9093541e-05 | -3.1441923e-05 | -5.9421105e-05 | -3.6811769e-05
250 | 1 | O2 | 10base00267 | TTAGCATTGG | 951.9215 | 0.171986508 | [6 empty] | -0.00041488881 | 0.00035159994 | 0.00024581573 | 0.00062151259 | 0.0024462051 | 0.004965106 | 0.0023778179 | 0.0008725127 | 0.00016578764 | 7.4294458e-06 | -4.1935487e-05 | -4.2312829e-05 | -4.9570917e-05 | -6.8614303e-05 | -4.0143281e-05
270 | 1 | P4 | 10base00288 | CGGATAAAGC | 906.8876 | 0.1674506025 | [6 empty] | 0.0026535313 | 0.00025376122 | -1.7693062e-06 | 0.0016461803 | 0.0032014397 | 0.0026836158 | 0.0012973511 | 0.00048818951 | 5.7133966e-05 | -4.1058607e-05 | -3.9037404e-05 | -3.5054589e-05 | -3.7211743e-05 | -6.8131849e-05 | -3.8625003e-05
271 | 1 | P5 | 10base00289 | GCCCGTTTCG | 914.2479 | 9.85803975 | [6 empty] | 0.0067042033 | 0.0030151119 | 0.016199939 | 0.11383327 | 0.19874507 | 0.15321635 | 0.07601244 | 0.029343154 | 0.0046626842 | 0.00025523064 | -6.8599757e-06 | -1.7225917e-05 | -3.8697774e-05 | -5.9646733e-05 | -3.2023476e-05
290 | 2 | A6 | 10base00309 | GGTGTTTCGC | 923.7891 | 0.06694095717 | [6 empty] | 0.081375569 | 0.0041728639 | 0.00029525562 | 0.00095334696 | 0.0027005833 | 0.0031749348 | 0.00059787481 | 4.6023029e-05 | -5.3563588e-05 | -0.00010656011 | -9.5862131e-05 | -8.6895081e-05 | -9.1449678e-05 | -4.828714e-05 | -5.7270725e-05
293 | 2 | A10 | 10base00312 | TGCAGCGAAT | 995.8583 | 0.323158014 | [6 empty] | -0.0010459323 | -0.00049120368 | -0.00043481667 | -0.00018322967 | 0.00093000208 | 0.0078555699 | 0.0083905468 | 0.0054053077 | 0.0011713527 | 0.00014528159 | -4.1510481e-05 | -5.5977787e-05 | -9.0975729e-05 | -6.5240318e-05 | -6.1608167e-05
311 | 2 | B6 | 10base00332 | GTCCATTTAT | 997.3506 | 0.487894002 | [6 empty] | -0.0016032556 | -0.00086145138 | -0.00063907047 | -0.0002619068 | 0.00073732634 | 0.011372038 | 0.01353885 | 0.0080028279 | 0.0014908805 | 0.00016585208 | -2.5289328e-05 | -8.5691121e-05 | -7.0203234e-05 | -5.9019418e-05 | -6.6179156e-05
326 | 2 | B21 | 10base00347 | GGAATCGACA | 941.6398 | 0.754811763 | [6 empty] | 0.032552164 | 0.014427444 | 0.0054812171 | 0.0042428505 | 0.015331731 | 0.025671657 | 0.010457721 | 0.0018668426 | 0.0001057109 | -6.6504712e-05 | -3.8337421e-05 | -6.5803411e-05 | -8.949895e-05 | -6.9183232e-05 | -5.694629e-05
332 | 2 | C3 | 10base00353 | ACCTTTATGA | 964.5995 | 0.1911786765 | [6 empty] | -0.0015979531 | -0.00055223581 | -0.00058718142 | -9.0118891e-05 | 0.0010460257 | 0.0057328674 | 0.0031697582 | 0.00033643065 | -1.4356705e-05 | -9.1282767e-05 | -7.4047559e-05 | -0.00010261606 | -7.1463641e-05 | -4.2757711e-05 | -7.8867248e-05
377 | 2 | D24 | 10base00398 | CAACCTGCAG | 903.4868 | 0.2274287613 | [6 empty] | 0.65114206 | 0.25055513 | 0.06935928 | 0.012946355 | 0.0097575104 | 0.010146613 | 0.0022574682 | 0.00025018401 | -3.7111455e-05 | -9.2170041e-05 | -9.2165508e-05 | -9.5636133e-05 | -8.2698891e-05 | -4.4640688e-05 | -8.4998304e-05
395 | 2 | E18 | 10base00416 | TCCTATCGGG | 921.3788 | 0.02596958265 | [6 empty] | -0.00065642007 | -2.5166779e-05 | 0.00060965936 | 0.00039912821 | 0.0012116357 | 0.0012252931 | 0.00026437131 | -1.1365105e-05 | -9.0581227e-05 | -9.4522686e-05 | -0.00010545267 | -5.921899e-05 | -7.8681463e-05 | -5.7502701e-05 | -7.3762531e-05
425 | 2 | G2 | 10base00448 | GATTTCAAGG | 904.6502 | 0.46485792 | [6 empty] | -0.0011580531 | -0.00023591259 | 0.0019394498 | 0.0055210046 | 0.0097787064 | 0.0092222169 | 0.0013836939 | 0.0001572687 | -5.3025342e-05 | -5.9669779e-05 | -0.00010861897 | -5.5726374e-05 | -7.4534473e-05 | -4.9148664e-05 | -5.1071693e-05
440 | 2 | G17 | 10base00463 | CTGTCTGGAC | 927.955 | 0.624792552 | [6 empty] | 3.219907e-05 | 0.0073177409 | 0.017667891 | 0.011960717 | 0.015043227 | 0.019578625 | 0.0085140159 | 0.00252309 | 0.00033383511 | -9.6857648e-06 | -7.2022682e-05 | -8.4085659e-05 | -7.0948947e-05 | -6.3249521e-05 | -6.5540837e-05
455 | 2 | H9 | 10base00479 | GGGTGGGGTA | 916.429 | 0.1534797984 | [6 empty] | 0.059311457 | 0.096182041 | 0.04726781 | 0.0056151999 | 0.003005892 | 0.0048270607 | 0.0020124791 | 0.00068998383 | 3.3919725e-05 | -6.5460656e-05 | -7.4332325e-05 | -7.202608e-05 | -9.1973176e-05 | -6.6079672e-05 | -6.4988148e-05
461 | 2 | H16 | 10base00486 | GACGAGGAAC | 911.9569 | 7.81301388 | [6 empty] | 0.036866739 | 0.023695266 | 0.035669081 | 0.080147237 | 0.13920943 | 0.12355235 | 0.067276731 | 0.023902828 | 0.00179376 | 7.0488139e-05 | -9.8122378e-05 | -8.4315463e-05 | -8.183426e-05 | -6.8547357e-05 | -7.2828923e-05
465 | 2 | H20 | 10base00490 | GATTATACCC | 811.8139 | 2.108107155 | [6 empty] | 0.012988964 | 0.015500135 | 0.038661711 | 0.032498546 | 0.018440837 | 0.0090760514 | 0.00092333584 | 5.4353695e-05 | -6.0017745e-05 | -0.0001003971 | -9.7883159e-05 | -7.7023324e-05 | -8.30274e-05 | -6.5733861e-05 | -6.9486654e-05
478 | 2 | I10 | 10base00504 | TACTGTCTCC | 853.4013 | 2.348482287 | [6 empty] | -0.00024098231 | 0.0020217672 | 0.038813081 | 0.066635914 | 0.036703516 | 0.0082612699 | 0.00045395349 | 6.6983892e-05 | -6.7492954e-05 | -4.9619306e-05 | -0.0001022733 | -5.7019446e-05 | -7.773385e-05 | -7.526148e-05 | -7.9886544e-05
479 | 2 | I12 | 10base00506 | AACGTTCTGT | 884.9247 | 0.6867241191 | [6 empty] | -0.0011404608 | -0.00064250798 | 0.0031753678 | 0.023197036 | 0.025068037 | 0.0097979857 | 0.00055879977 | -2.2540607e-05 | -9.7736782e-05 | -6.8136629e-05 | -7.0897411e-05 | -6.9869093e-05 | -6.4483065e-05 | -6.7351211e-05 | -6.1240979e-05
482 | 2 | I15 | 10base00509 | AATGCACGAG | 841.2978 | 0.0787149912 | [6 empty] | 0.0016749339 | 0.0010620251 | 0.0012800971 | 0.0017793303 | 0.0010833251 | 0.00065084279 | 4.5829122e-05 | -5.3215161e-05 | -0.00011352106 | -8.3891209e-05 | -7.3017145e-05 | -6.9464608e-05 | -7.388524e-05 | -6.9004462e-05 | -5.2147243e-05
484 | 2 | I17 | 10base00511 | CTACGAGATG | 863.3649 | 1.382276835 | [6 empty] | 0.0067330217 | 0.0062219999 | 0.01633345 | 0.021602171 | 0.020539962 | 0.014734847 | 0.0022864547 | 0.00020188061 | -5.9695361e-05 | -7.1244758e-05 | -7.5146512e-05 | -6.2849882e-05 | -7.9760648e-05 | -6.7183799e-05 | -6.2295017e-05
500 | 2 | J11 | 10base00529 | TTAGCGAAGA | 939.5408 | 0.545983962 | [6 empty] | -0.00052299962 | 0.00081054936 | 0.0019004957 | 0.0039705057 | 0.013231787 | 0.016881464 | 0.0075158523 | 0.0022428811 | 0.00039331053 | 7.625806e-05 | -7.7230136e-05 | -5.1841471e-05 | -7.2668532e-05 | -6.6790584e-05 | -6.720666e-05
505 | 2 | J16 | 10base00534 | GGGGTGCAGT | 906.7354 | 4.213907355 | [6 empty] | 0.039454889 | 0.035969701 | 0.033727054 | 0.044988859 | 0.067797355 | 0.066595107 | 0.039969794 | 0.021328039 | 0.0047566774 | 0.00061289099 | -7.34719e-05 | -1.830415e-05 | -8.0649588e-05 | -7.3892683e-05 | -7.9234815e-05
515 | 2 | K2 | 10base00544 | TGTCGACGGG | 915.698 | 0.1282456353 | [6 empty] | 0.11137618 | 0.042375106 | 0.0068823732 | 0.0039570723 | 0.0045776223 | 0.0052446011 | 0.0014002165 | 0.00025233746 | -4.5921937e-05 | -4.4437777e-05 | -6.4486288e-05 | -6.8444533e-05 | -8.4281652e-05 | -8.5765627e-05 | -6.3107946e-05
532 | 2 | K20 | 10base00562 | ATGCGCTCAT | 898.8939 | 3.145327395 | [6 empty] | 0.00024668401 | 0.0012099914 | 0.016407119 | 0.052846815 | 0.075266555 | 0.05344468 | 0.013766289 | 0.0010219072 | -1.6144661e-05 | -4.3825337e-05 | -8.4144791e-05 | -7.0451111e-05 | -7.3063406e-05 | -7.4768264e-05 | -7.1128306e-05
546 | 2 | L11 | 10base00577 | ACGGTCCGAT | 1078.327 | 0.4035288075 | [6 empty] | 0.0015886868 | 0.0023175504 | -0.00043973792 | -0.00024039049 | 0.00056709506 | 0.00094033411 | 0.0015910268 | 0.0064904783 | 0.0060465299 | 0.0041591912 | -5.2893647e-05 | 0.00011017322 | -1.6720023e-05 | -6.3935266e-05 | -6.9465437e-05
553 | 2 | L19 | 10base00585 | GGACTCGATC | 904.7003 | 6.95600685 | [6 empty] | 0.0022289848 | 0.0053770621 | 0.037462339 | 0.095913284 | 0.14122257 | 0.11070006 | 0.05055555 | 0.017528052 | 0.0010399189 | 9.707587e-05 | -9.2734925e-05 | -6.1017563e-05 | -7.4467251e-05 | -7.4533935e-05 | -5.7495945e-05
559 | 2 | M1 | 10base00591 | AGATTAACCT | 941.175 | 0.1093161183 | [6 empty] | -0.001010103 | -0.00053359318 | -0.00028484059 | 0.00038484271 | 0.0024694211 | 0.0043854509 | 0.0011971154 | 0.00025402976 | -3.6614339e-05 | -5.6596851e-05 | -9.9630561e-05 | -8.4413354e-05 | -7.577736e-05 | -7.0320748e-05 | -5.9510796e-05
562 | 2 | M4 | 10base00594 | GAAGTGATAT | 956.386 | 0.2256668097 | [6 empty] | -0.0011719327 | -0.00051623565 | -0.00041282785 | 6.804568e-05 | 0.0027435124 | 0.0072824047 | 0.00309756 | 0.00078346464 | 2.5257861e-05 | -3.8925162e-05 | -0.00010107968 | -9.2112816e-05 | -6.3073407e-05 | -7.8016637e-05 | -5.7480149e-05
578 | 2 | M21 | 10base00611 | AGTCCATTTA | 983.8182 | 0.956951961 | [6 empty] | 0.0022020221 | 0.0018960387 | 1.30552e-05 | 8.8421148e-05 | 0.0028701928 | 0.01615843 | 0.015550806 | 0.0082683777 | 0.001193829 | 0.000128445 | -9.0638125e-05 | -7.4327167e-05 | -5.7665908e-05 | -8.443273e-05 | -7.0610789e-05
579 | 2 | M22 | 10base00612 | TGAGTCACGC | 939.4223 | 0.333974244 | [6 empty] | 0.00034548383 | 0.0010139887 | 0.0015487605 | 0.0027024441 | 0.0062742708 | 0.011968164 | 0.0041377787 | 0.0010106141 | 4.7444482e-05 | -5.439404e-05 | -0.0001001573 | -7.4823416e-05 | -6.6214205e-05 | -7.3792376e-05 | -7.5136035e-05
588 | 2 | N8 | 10base00622 | GACTGTGGTA | 802.1764 | 0.4251183045 | [6 empty] | 0.0008840051 | 0.0055813063 | 0.0088862153 | 0.0064936867 | 0.0032338158 | 0.0018888721 | 0.00045201843 | 4.6398982e-05 | -8.585515e-05 | -8.6118453e-05 | -8.3209874e-05 | -6.7546651e-05 | -6.2602528e-05 | -7.383406e-05 | -7.4749558e-05
595 | 2 | N15 | 10base00629 | CGTTTTGGCA | 939.2198 | 0.1345470051 | [6 empty] | -0.00045172 | -6.0970484e-05 | 0.00030713127 | 0.00098941021 | 0.0030475045 | 0.0047042989 | 0.0015836509 | 0.00054909982 | 3.5833804e-05 | -5.4258235e-05 | -8.166887e-05 | -8.3874293e-05 | -6.7416244e-05 | -8.8785317e-05 | -7.5916643e-05
597 | 2 | N17 | 10base00631 | TGTTCAAGGA | 944.6225 | 0.2476939782 | [6 empty] | 0.0013719917 | 0.00012783642 | 7.7485762e-05 | 0.00087161706 | 0.0043089814 | 0.0093550794 | 0.0030538663 | 0.00052505994 | 2.4408306e-05 | -5.6732799e-05 | -8.2758328e-05 | -8.0072081e-05 | -5.3127053e-05 | -8.0272592e-05 | -6.7316469e-05
604 | 2 | O1 | 10base00639 | AATACAGCTG | 928.319 | 0.3585211542 | [6 empty] | -0.00078857597 | -0.0002725427 | 0.00056786073 | 0.0037618452 | 0.011857197 | 0.017054042 | 0.0031187842 | 0.00030489994 | -4.8559294e-05 | -8.6334308e-05 | -8.5316307e-05 | -6.9887676e-05 | -7.702037e-05 | -6.791731e-05 | -8.2644001e-05
613 | 2 | O11 | 10base00649 | TCTAAAACGT | 958.2796 | 2.796164565 | [6 empty] | -0.00088932313 | -0.00047035841 | 0.00028994039 | 0.0064559467 | 0.043654855 | 0.060143843 | 0.04098852 | 0.022145044 | 0.0039982111 | 0.00050196028 | -8.20286e-05 | -5.4396467e-05 | -6.9331822e-05 | -6.5039538e-05 | -6.9771013e-05
614 | 2 | O12 | 10base00650 | CATGTGGGTC | 959.2895 | 0.1409310351 | [6 empty] | -0.0007971524 | -0.00048032257 | -0.0004743716 | 5.4208838e-05 | 0.0017725647 | 0.0040124264 | 0.0019170851 | 0.00077440287 | 7.6884069e-05 | -2.9477029e-05 | -8.8204484e-05 | -7.5589531e-05 | -6.1593433e-05 | -7.1146016e-05 | -7.2984432e-05
634 | 2 | P10 | 10base00672 | GACTAGGTAG | 978.6477 | 7.29762951 | [6 empty] | -0.00013395835 | 0.00085832394 | 0.00011706225 | 0.0028062384 | 0.060691535 | 0.10798428 | 0.10553019 | 0.083731987 | 0.043572549 | 0.017633863 | 7.4438656e-05 | 0.00011417737 | -4.1911459e-05 | -6.4576772e-05 | -7.8802819e-05
638 | 2 | P14 | 10base00676 | GGTATTGCAA | 866.0908 | 3.038938965 | [6 empty] | 0.0023005581 | 0.010375222 | 0.036578972 | 0.045847651 | 0.044331659 | 0.034042481 | 0.0085635195 | 0.00082925882 | -5.1979473e-06 | -7.0169473e-05 | -8.6582222e-05 | -8.7342574e-05 | -6.5874869e-05 | -6.5814776e-05 | -7.1536087e-05
642 | 2 | P19 | 10base00680 | CCCCGTTGTT | 850.1474 | 7.10760465 | [6 empty] | 0.014251526 | 0.016554447 | 0.14028062 | 0.18922547 | 0.10978587 | 0.03252155 | 0.001084012 | 1.1359113e-05 | -0.00010428793 | -0.00010635144 | -6.2069026e-05 | -8.3794512e-05 | -7.005997e-05 | -7.4294134e-05 | -6.7699904e-05
792 | 3 | G22 | 10basegen448 | GACGGAAGCC | 972.2512 | 0.536274756 | [6 empty] | 0.086839437 | 0.0084414333 | 0.00064313022 | 0.00078920764 | 0.0035140265 | 0.010141317 | 0.008391114 | 0.0044140527 | 0.00040661686 | -4.1667459e-05 | -5.0735005e-05 | -6.7546825e-05 | -6.4439009e-05 | -8.5043393e-05 | -9.4621304e-05
872 | 3 | K14 | 10basegen725 | TGACCGACCC | 866.1932 | 6.78606051 | [6 empty] | 0.026709164 | 0.013950659 | 0.057871334 | 0.13803332 | 0.10972698 | 0.047458377 | 0.010866055 | 0.00098020746 | 2.6822951e-05 | -5.0416715e-05 | -0.00010397757 | -6.1636616e-05 | -8.1918704e-05 | -8.5539556e-05 | -6.4304288e-05
874 | 3 | K16 | 10basegen200 | CACAGACCCG | 894.391 | 0.300361938 | [6 empty] | 0.015136568 | 0.0038511101 | 0.0037630645 | 0.0049729627 | 0.0054665608 | 0.0044682357 | 0.0028105485 | 0.0012829232 | 0.00037154631 | -1.9586652e-05 | -9.6081261e-05 | -6.320516e-05 | -8.4925232e-05 | -9.5154093e-05 | -7.3279683e-05
901 | 3 | L23 | 10basegen450 | GACGTGCGAG | 900.4245 | 0.3531724875 | [6 empty] | 0.29976481 | 0.099552773 | 0.011820891 | 0.0052634976 | 0.0054907361 | 0.0054006609 | 0.0036263873 | 0.0027469646 | 0.0005050762 | 5.2293992e-05 | -7.1751274e-05 | -4.195439e-05 | -8.0395017e-05 | -7.6340839e-05 | -8.4033614e-05
942 | 3 | N23 | 10basegen173 | ATCCGGGGGA | 890.4896 | 0.904252443 | [6 empty] | 0.28894186 | 0.12681007 | 0.035994243 | 0.025122982 | 0.031023679 | 0.012135213 | 0.0024946956 | 0.00055557536 | -4.7456128e-06 | -6.6992005e-05 | -8.7828535e-05 | -5.1157913e-05 | -8.5963497e-05 | -7.709083e-05 | -8.0245991e-05
953 | 3 | O11 | 10basegen409 | CTCGCAGAAC | 900.9528 | 40.3939014 | [6 empty] | 0.013292845 | 0.050190218 | 0.34396076 | 0.61719501 | 0.76485306 | 0.5716936 | 0.39234325 | 0.22763355 | 0.080814533 | 0.023046168 | 0.00056332676 | 1.999945e-06 | -6.8863934e-05 | -6.7635592e-05 | -7.6986529e-05
1001 | 4 | A20 | greengen19 | AATGACGTAC | 1048.395 | 1.900696245 | [6 empty] | 0.00060758361 | 0.0025316735 | -3.1191543e-05 | 0.00033110665 | 0.0037542365 | 0.016694503 | 0.029629242 | 0.039535161 | 0.028314507 | 0.015274454 | 0.0025051245 | 0.00029447419 | 2.5559497e-05 | -3.6946538e-05 | -2.7294524e-05
1045 | 4 | C18 | greengen63 | GAGGAGAAGA | 881.812 | 0.390024942 | [6 empty] | -0.00030836961 | 0.0019625227 | 0.0064734528 | 0.008106295 | 0.009692885 | 0.0070512476 | 0.0011031413 | 0.00023774382 | 1.9058315e-06 | 5.5185374e-06 | -6.1009065e-05 | -2.9943618e-05 | -2.7511571e-05 | -2.0947111e-05 | -2.6057793e-05
1050 | 4 | C23 | greengen68 | TGCAAGATGT | 968.325 | 0.222137529 | [6 empty] | 0.0012306765 | 0.00036527085 | 0.00020001426 | 0.00029449438 | 0.0014083125 | 0.005111652 | 0.0034256408 | 0.0014231175 | 0.00021750998 | 1.1754956e-05 | -4.4621218e-05 | -3.6776491e-05 | -1.6342712e-05 | -2.6986432e-05 | -1.6570069e-05
1102 | 4 | F4 | greengen120 | AACGGAGATT | 990.655 | 0.549345666 | [6 empty] | -2.8885133e-05 | 0.00057215372 | -4.0099905e-05 | 0.00018183446 | 0.0016652126 | 0.007776896 | 0.0072646337 | 0.0071584405 | 0.0013471271 | 0.00023825857 | -1.8930232e-05 | -1.0635329e-05 | -1.396517e-05 | -3.0209896e-05 | -1.9606669e-05
1111 | 4 | F14 | greengen129 | GTAGCGAGTT | 998.4317 | 0.490706997 | [6 empty] | -0.00016313119 | 0.00054897688 | 0.00018838419 | 0.000341779 | 0.0027603833 | 0.0095902327 | 0.0098816762 | 0.0087765306 | 0.0026395312 | 0.00030546531 | -9.0290741e-06 | -6.5604663e-06 | -2.1931508e-05 | -2.8199656e-05 | -1.3597825e-05
1154 | 4 | H10 | greengen173 | CGAGAATTCG | 948.4385 | 0.0604738542 | [6 empty] | 0.002500013 | 0.001100314 | 0.00057535747 | 0.00029550618 | 0.0010249364 | 0.0018829684 | 0.00066627032 | 0.00040804062 | 3.3189041e-05 | 9.7886987e-06 | -1.6817139e-05 | -6.9939575e-05 | -2.7324439e-05 | -1.1539139e-05 | -1.202867e-05
1181 | 4 | I15 | greengen200 | ATGCGATGCA | 910.0866 | 0.1020431544 | [6 empty] | 0.0018748026 | 0.00084251503 | 0.00067969516 | 0.0010144266 | 0.0020484638 | 0.0020448179 | 0.00033238868 | 3.5189692e-05 | -2.5082793e-06 | -4.3623233e-05 | -2.4759138e-05 | -4.2796866e-05 | -2.0153124e-05 | -4.7062804e-05 | -3.4396561e-07
1187 | 4 | I21 | greengen206 | TCAGAACTGA | 950.1387 | 0.0809929584 | [6 empty] | -0.00016657787 | 0.00058709166 | 0.00039452675 | 0.00060809293 | 0.0013526537 | 0.0016180838 | 0.0011974394 | 0.00069328398 | 0.00021673106 | 6.1970968e-06 | -1.8890993e-05 | -4.555735e-05 | -2.1577775e-05 | -4.0649466e-05 | -3.391209e-06
1195 | 4 | J5 | greengen214 | AACGAACCGT | 976.6876 | 1.46037081 | [6 empty] | 0.0081437957 | 0.0042154705 | 0.0008806049 | 0.00084191584 | 0.0082288189 | 0.027743166 | 0.021474225 | 0.013333219 | 0.001807385 | 0.00021841166 | 2.1650398e-05 | -3.1117332e-05 | -4.4429646e-05 | -4.1271305e-05 | -3.7632733e-05
1228 | 4 | K14 | greengen247 | ATGGAAGAGA | 901.2787 | 11.33671287 | [6 empty] | 0.038117778 | 0.014186348 | 0.077895537 | 0.17779432 | 0.22560582 | 0.17750169 | 0.087585829 | 0.033201601 | 0.0037699202 | 0.00013931672 | -2.2391077e-05 | -4.9712093e-05 | -3.4635366e-05 | -3.1378069e-05 | -1.7484595e-05
1259 | 4 | L23 | greengen279 | AACGGGTGCA | 1017.157 | 0.2787023397 | [6 empty] | 0.000319966 | 0.00046755985 | -0.0001042584 | 0.00022870056 | 0.0019972019 | 0.0079241572 | 0.010294511 | 0.010816512 | 0.0032426673 | 0.00063915469 | 7.083737e-05 | 4.7362423e-06 | 8.9541882e-06 | -1.8749677e-05 | -1.5051723e-05
1291 | 4 | N8 | greengen311 | ACCGGAGATG | 882.5887 | 1.455637713 | [6 empty] | 0.0037992895 | 0.0067579416 | 0.02345629 | 0.03157996 | 0.035970047 | 0.024904085 | 0.0056321486 | 0.0008959886 | 9.2942595e-05 | 1.8276358e-05 | -2.3103792e-05 | -3.2744319e-05 | -3.1754636e-05 | -4.3744654e-05 | -2.1122314e-05
1293 | 4 | N10 | greengen313 | CCAAGAATAG | 816.436 | 2.258071845 | [6 empty] | 0.0015058873 | 0.01652113 | 0.056302179 | 0.034780979 | 0.012336993 | 0.0018295947 | 0.00016683743 | 4.8289826e-06 | -1.4586916e-05 | 7.3177534e-06 | -7.2363096e-06 | -2.4526871e-05 | -5.1249383e-05 | -2.4817184e-05 | -7.2190251e-06
1296 | 4 | N14 | greengen317 | GGAGAACTTA | 977.8969 | 2.957340735 | [6 empty] | 0.00066194776 | 0.0016284075 | 0.001409996 | 0.0032637184 | 0.02357172 | 0.045267873 | 0.039187774 | 0.036756314 | 0.014453936 | 0.0029324577 | 0.00024489663 | 3.2121057e-05 | -4.5502722e-05 | -3.0469297e-05 | -1.8442393e-05
1307 | 4 | O3 | greengen330 | GAATGACGTA | 1042.149 | 2.09920416 | [6 empty] | 0.0017141248 | 0.002426161 | 0.00016442331 | 0.00042767357 | 0.0080095297 | 0.025042174 | 0.036419332 | 0.046437372 | 0.031289559 | 0.015465227 | 0.0025638924 | 0.00037425745 | -7.4360486e-07 | -2.3342054e-05 | -1.8326935e-05
1331 | 4 | P5 | greengen356 | CCAACGAGAA | 863.0954 | 0.808787208 | [6 empty] | 0.0010818122 | 0.00085939199 | 0.0051199081 | 0.016751152 | 0.01469751 | 0.0038864876 | 0.0002544077 | -1.337866e-05 | -4.8369784e-05 | -4.182749e-05 | -1.529608e-05 | -4.5305987e-05 | -4.2335869e-05 | -2.4898094e-05 | -1.0320026e-05
1343 | 4 | P18 | greengen368 | TCGACGATCA | 905.5456 | 13.82324505 | [6 empty] | 0.0081975125 | 0.015135928 | 0.085339464 | 0.18884248 | 0.25938797 | 0.20673932 | 0.12434153 | 0.061090756 | 0.011229071 | 0.00052915711 | 2.1365633e-05 | -1.3884013e-06 | -6.7454421e-05 | -4.4045973e-05 | -3.1135751e-05
1344 | 4 | P19 | greengen369 | ACGGGTTTCG | 932.258 | 2.85116637 | [6 empty] | 0.35801122 | 0.36219513 | 0.17312312 | 0.055946443 | 0.055937734 | 0.064102054 | 0.042942788 | 0.020045064 | 0.0028842594 | 0.00019208487 | 3.7109468e-05 | -1.0347163e-05 | -4.4078704e-05 | -2.9833634e-05 | -1.6395409e-06
1347 | 4 | P22 | greengen372 | CCGACACCGT | 901.6453 | 0.70981845 | [6 empty] | 0.0019350892 | 0.0012275879 | 0.0031461508 | 0.0087057166 | 0.016917761 | 0.013958488 | 0.0012432465 | 0.0001289716 | -1.9424078e-05 | -4.9831771e-05 | 4.6831119e-06 | -2.886217e-05 | -4.2707095e-05 | -5.7603047e-05 | 4.6212358e-06
1365 | 5 | A20 | greenmotif18 | CAGTCCAATC | 986.8122 | 1.72709415 | [6 empty] | -0.00019816664 | 0.00032139814 | 1.1685288e-05 | 0.00041147802 | 0.0044477312 | 0.028424028 | 0.025018474 | 0.018339317 | 0.002763802 | 0.00048563551 | 5.0340892e-05 | 2.2185017e-05 | -2.8578884e-06 | -4.6998761e-05 | -9.5016958e-06
1388 | 5 | B19 | greenmotif41 | CCAGTCCAAT | 912.6963 | 0.1727765154 | [6 empty] | 0.0066653965 | 0.0033440592 | 0.0036685271 | 0.006066577 | 0.0066505093 | 0.008104261 | 0.0014383924 | 0.00026869428 | 4.1131361e-06 | 1.9640716e-05 | 1.0430715e-05 | -9.2165483e-06 | -5.9108343e-06 | -1.3981426e-05 | -1.5159013e-05
1410 | 5 | C18 | greenmotif63 | GTGAGTCCAC | 951.912 | 0.0993888186 | [6 empty] | 0.0070524351 | 0.0033169999 | 0.0014419919 | 0.00074587134 | 0.0010993865 | 0.0024480398 | 0.0013426926 | 0.00074624812 | 0.00015117924 | 6.4624168e-05 | -3.8278204e-06 | -1.6619077e-05 | -1.9065328e-05 | 8.1656708e-07 | -2.2200364e-05
1429 | 5 | D14 | greenmotif82 | CCACTTCCAC | 925.5985 | 0.3691439238 | [6 empty] | 0.15240301 | 0.039588917 | 0.0077460599 | 0.0066908677 | 0.010215988 | 0.014606898 | 0.0042254585 | 0.00077588996 | 7.7747973e-05 | 4.6440698e-05 | -1.933255e-05 | -1.4348647e-05 | -2.9266159e-05 | 7.5141252e-06 | -1.6081867e-05
1584 | 5 | K12 | greenmarkov60 | CATCCATGAG | 900.1104 | 35.2724961 | [6 empty] | 0.017741518 | 0.05973516 | 0.32453892 | 0.58659869 | 0.62190366 | 0.48862711 | 0.37617093 | 0.26362345 | 0.1359264 | 0.066321209 | 0.016539594 | 0.0017516053 | 5.1991294e-05 | -1.9837036e-05 | -2.8163642e-05
1597 | 5 | L1 | greenmarkov73 | ATATCCACCA | 999.0486 | 1.783369317 | [6 empty] | 0.050273858 | 0.005204584 | 0.00061321032 | 0.0010011786 | 0.0085401917 | 0.03536376 | 0.037540272 | 0.0312305 | 0.0094450079 | 0.0022652112 | 0.00017383615 | 5.7317429e-06 | 1.3226988e-05 | -3.543534e-05 | -2.0781386e-05
1598 | 5 | L2 | greenmarkov74 | CTCCCAATAA | 971.4554 | 2.607796275 | [6 empty] | 0.030133385 | 0.0056906147 | 0.0054275431 | 0.0068638856 | 0.017299281 | 0.044400603 | 0.04122949 | 0.023496751 | 0.0021656367 | 0.00025255448 | 1.4483458e-05 | 9.8405317e-06 | 1.2949157e-05 | -3.6151891e-05 | -6.6958532e-06
1653 | 5 | N11 | greenmarkov130 | GAATCCTCAA | 985.4569 | 0.829419549 | [6 empty] | 0.0015603709 | 0.00055292353 | 0.00013344426 | 0.00042294402 | 0.0026528139 | 0.01308026 | 0.012290934 | 0.0088162543 | 0.0013144384 | 0.0003192047 | 5.0985167e-05 | -1.1251345e-05 | -1.1777388e-05 | -3.2170148e-05 | -3.1980766e-05
1654 | 5 | N12 | greenmarkov131 | GACATCGACA | 993.311 | 2.2894431 | [6 empty] | 0.0089406185 | 0.0029369604 | 0.00069404294 | 0.001352594 | 0.019064279 | 0.046912845 | 0.050844628 | 0.039180476 | 0.01171198 | 0.0022302712 | 0.00017555643 | 1.551149e-05 | 2.0815573e-06 | -4.2651798e-05 | -7.4255481e-06
1656 | 5 | N14 | greenmarkov133 | TGGTCAACCA | 883.6896 | 0.365486919 | [6 empty] | 0.0029616882 | 0.0018787053 | 0.005530261 | 0.0084046386 | 0.0093906252 | 0.0055614756 | 0.0019261091 | 0.00041037574 | -2.5374087e-05 | 7.2549892e-06 | 1.0862147e-05 | -7.7870777e-07 | 1.9034513e-06 | -1.0716397e-05 | -2.3877032e-05
1662 | 5 | N20 | greenmarkov139 | GGCATACACA | 1033.396 | 0.0582072657 | [6 empty] | 0.015498677 | 0.0038192102 | 0.0024426375 | 0.0013161256 | 0.00061888329 | 0.00092047529 | 0.0011545029 | 0.0018437261 | 0.00068081723 | 0.00033756191 | 3.4031411e-05 | 3.5745372e-05 | 1.9062236e-06 | -1.3602567e-05 | -2.7205911e-05
1667 | 5 | O1 | greenmarkov144 | TCTATCACAG | 1000.63 | 3.40390401 | [6 empty] | 0.0014828143 | 0.001204781 | 0.00055351306 | 0.0012876808 | 0.02116075 | 0.059600119 | 0.063346162 | 0.05881447 | 0.022975916 | 0.0090211537 | 0.00056840683 | 7.6874974e-05 | -1.3497791e-07 | -1.3164531e-05 | -1.0210126e-05
1670 | 5 | O4 | greenmarkov147 | ATCATCACTA | 972.4919 | 8.70957279 | [6 empty] | 0.0016064844 | 0.00077226153 | 0.00090323569 | 0.0065766037 | 0.089240484 | 0.14522563 | 0.12665607 | 0.091050208 | 0.03209769 | 0.006006611 | 0.00019305995 | 6.6420171e-06 | -6.7827191e-06 | -2.2098398e-05 | -1.4515209e-05
1679 | 5 | O13 | greenmarkov156 | TATCACGAAG | 967.2503 | 0.1920242475 | [6 empty] | 0.0038657959 | 0.001395946 | 0.00059713959 | 0.00049943919 | 0.0013293242 | 0.0042121559 | 0.0026953961 | 0.0015993342 | 0.00014119659 | 6.6510205e-05 | 2.1614972e-06 | -8.4263265e-06 | -2.6704378e-05 | -1.7933367e-06 | -3.019402e-05
1705 | 5 | P16 | greenmarkov183 | AAGGATCACT | 913.0929 | 4.742136825 | [6 empty] | 0.0056192949 | 0.0043881014 | 0.016657194 | 0.046111103 | 0.089858577 | 0.077264674 | 0.035877265 | 0.011322374 | 0.00064194843 | 9.4938972e-05 | -1.6260965e-05 | -1.4719263e-05 | -4.1133804e-05 | 1.4963923e-06 | -9.4804536e-06
1713 | 11 | A4 | greentrans3 | AGACCGAAAT | 899.632 | 0.124146819 | [6 empty] | 0.0064936094 | 0.00017192881 | 0.00099356053 | 0.0019964224 | 0.0033184893 | 0.0019430043 | 0.00053597835 | 7.8951389e-06 | -1.9238552e-05 | 1.0696977e-05 | 1.4078065e-05 | -1.6085973e-05 | -2.7718945e-05 | 1.3706983e-05 | -1.156738e-05
1734 | 11 | B1 | greentrans24 | CCAGGATGAC | 847.857 | 0.0820012947 | [6 empty] | 0.00017787892 | 0.00066103303 | 0.0012898365 | 0.0013494125 | 0.0011283546 | 0.00093031564 | 0.0002510804 | 4.0963369e-05 | 1.5657288e-05 | -2.1316095e-05 | 3.4304953e-06 | -1.5359954e-05 | -2.2881946e-05 | -6.7792148e-06 | -6.7522433e-06
1738 | 11 | B5 | greentrans28 | TCCAGACCGT | 887.5401 | 0.1162014969 | [6 empty] | 0.00018595377 | 0.00030849053 | 0.0010684741 | 0.0024409303 | 0.0035884862 | 0.0018672945 | 0.00021184563 | -2.1884493e-05 | 1.1714026e-05 | 5.8976357e-06 | -2.6865757e-05 | -2.3080771e-05 | -3.4182249e-05 | -5.1035095e-06 | -4.0884788e-06
1749 | 11 | B16 | greentrans39 | ACAGAAAACC | 897.6141 | 0.0813739674 | [6 empty] | 0.0010254119 | 0.0013114507 | 0.0018055246 | 0.0013463469 | 0.0014441713 | 0.0011579329 | 0.00083244703 | 0.00043548111 | 0.00018422751 | 6.8890615e-05 | -1.1923702e-05 | -2.3307588e-05 | -4.1645428e-05 | -1.2165237e-06 | -2.8855668e-05
1787 | 11 | D7 | greentrans76 | CGAGAGAAAA | 811.0805 | 0.1783460595 | [6 empty] | 0.0010401154 | 0.0019017514 | 0.0030280675 | 0.0025747737 | 0.0018560612 | 0.0010627276 | 0.0005661482 | 0.0002417714 | 4.4740504e-05 | 9.5451423e-06 | -1.7759221e-05 | -3.0571995e-05 | -4.4347806e-05 | -2.5129521e-05 | 8.9910345e-06
1815 | 11 | E11 | greentrans104 | AGAATGACGC | 1046.969 | 0.2314808895 | [6 empty] | 0.00092941336 | 0.00045778809 | -1.3728926e-05 | 0.00010853594 | 0.0002485388 | 0.0012833995 | 0.0042097075 | 0.0058504697 | 0.0037831187 | 0.0010076761 | 0.00012097922 | 2.2426766e-05 | -1.7024249e-05 | -1.2517499e-05 | 8.9346668e-06
1818 | 11 | E14 | greentrans107 | AAAACCTCAG | 855.446 | 40.78017825 | [6 empty] | 0.006232834 | 0.21425718 | 0.66082406 | 0.72929931 | 0.61694837 | 0.37774125 | 0.19216408 | 0.075497776 | 0.012643354 | 0.00048750409 | 2.4656598e-05 | -1.9774745e-05 | -1.2625501e-05 | -1.9240366e-05 | -4.0305608e-07
1821 | 11 | E18 | greentrans110 | GATGAAAACC | 941.6124 | 0.0812163858 | [6 empty] | 6.3757689e-05 | 0.00035739882 | 0.00070160016 | 0.00098309119 | 0.0013125767 | 0.0019754244 | 0.0011651742 | 0.00055432646 | 0.00018817844 | 4.3701788e-05 | -1.3863515e-05 | 1.3918608e-05 | -4.0967079e-05 | -1.4209976e-05 | -9.1933953e-06
1838 | 11 | F11 | greentrans127 | TCAGTCCGAC | 903.7116 | 5.82794058 | [6 empty] | 0.20960288 | 0.071796447 | 0.041410748 | 0.075334132 | 0.11156467 | 0.0915813 | 0.046901051 | 0.018182771 | 0.0030985726 | 0.00047174978 | 1.8575383e-05 | -2.4379655e-05 | -2.6502623e-05 | -9.8880646e-06 | -1.5507681e-05
1940 | 11 | J20 | vredtrans58 | GGGCGGGGTC | 885.0938 | 0.1105381527 | [6 empty] | 1.1392969 | 0.25905424 | 0.043210894 | 0.015851866 | 0.0056830919 | 0.0057399748 | 0.00070613046 | 0.00010848723 | 5.2122388e-05 | 1.0122928e-05 | -4.4196372e-06 | 2.3921009e-06 | -2.2434744e-05 | 3.3398551e-06 | -9.5876312e-06
1952 | 11 | K9 | vredtrans70 | CTGGGGGCGG | 913.6535 | 0.0886181733 | [6 empty] | 0.16156796 | 0.10931506 | 0.017944962 | 0.0031873381 | 0.0029046598 | 0.003419749 | 0.0010275152 | 0.00021654941 | 4.9948783e-05 | -4.0689056e-06 | -1.1681795e-05 | -8.0282343e-06 | -1.0022897e-05 | -2.0406062e-05 | 1.3078951e-05
1959 | 11 | K16 | vredtrans77 | TAGGGAGGGG | 891.5859 | 13.96940295 | [6 empty] | 0.036732432 | 0.099208646 | 0.19714123 | 0.25352603 | 0.25718287 | 0.20214181 | 0.13491352 | 0.08212094 | 0.03322196 | 0.0077158725 | 0.00036970348 | 5.8626774e-05 | -2.5134079e-05 | -6.5364197e-06 | 4.1061203e-06
1960 | 11 | K17 | vredtrans78 | GGTAGGGCGT | 850.4274 | 0.155196813 | [6 empty] | 0.0026531462 | 0.0017533274 | 0.0021294153 | 0.002337395 | 0.0022855857 | 0.0017189439 | 0.0012367015 | 0.00070714246 | 0.00029442456 | 9.5234485e-05 | -1.2427437e-05 | -1.8938441e-05 | -2.9815983e-05 | -2.4833815e-05 | 1.7887966e-06
1964 | 11 | K21 | vredtrans82 | CTAGGGGGGC | 908.9201 | 0.09294024 | [6 empty] | 0.019192044 | 0.013181818 | 0.0081611881 | 0.0041939323 | 0.0029835431 | 0.0037388629 | 0.0010639839 | 0.00016459265 | 6.3013642e-05 | 1.1859116e-05 | -2.0326879e-05 | 6.2038043e-06 | -2.1422582e-05 | -3.2797438e-05 | 2.2019605e-05
1975 | 11 | L8 | vredtrans93 | GGGGGCGCCG | 885.2598 | 43.78212495 | [6 empty] | 1.1291056 | 0.88461238 | 0.84880418 | 0.80007619 | 0.85205507 | 0.61100018 | 0.42237645 | 0.26343688 | 0.11196818 | 0.040826689 | 0.0039104796 | 0.0002478511 | -9.9322497e-06 | -2.0735004e-05 | -1.682513e-05
2001 | 11 | M10 | vredtrans119 | GGGGGAAAAG | 836.7676 | 8.53388556 | [6 empty] | 0.10809454 | 0.14574756 | 0.14632717 | 0.169101 | 0.13695803 | 0.062954322 | 0.027447833 | 0.011949347 | 0.0019784742 | 0.00033470479 | 2.1774755e-05 | -7.9851579e-06 | -1.2967581e-05 | -2.8171402e-05 | -1.1784479e-05
2011 | 11 | M20 | vredtrans129 | GGGTCGCGGG | 913.5498 | 0.1203221655 | [6 empty] | 0.12891595 | 0.081334084 | 0.017977143 | 0.0046242676 | 0.0031894457 | 0.0039371559 | 0.0017015187 | 0.0003406422 | 0.00010288417 | 2.611357e-05 | -9.4834459e-06 | -2.7174216e-05 | -2.7563998e-05 | -2.0118685e-05 | -4.0725022e-06
2437 | 13 | M5 | allten690081 | GGGACTGGAA | 951.8221 | 0.1260361941 | [6 empty] | 0.035774566 | 0.029517209 | 0.021847239 | 0.11223386 | 0.034637395 | 0.04350502 | 0.022795863 | 0.007785311 | 0.000626074 | 0.000241208 | 0.000176939 | 0.000159568 | 0.000154087 | 0.000157469 | 0.000130733
2440 | 13 | M8 | allten661121 | GGACCGGAAA | 935.4589 | 0.074378487 | [6 empty] | 0.002692002 | 0.001367589 | 0.001017306 | 0.000886981 | 0.000486296 | 0.000302218 | 0.000271595 | 0.000231204 | 0.00017618 | 0.000170518 | 0.000163521 | 0.000155799 | 0.000157529 | 0.000132059 | 0.000133539
2470 | 13 | N14 | allten689441 | GGGACCAGAA | 893.617 | 0.415991682 | [6 empty] | 0.095564619 | 0.063255489 | 0.032273628 | 0.082484342 | 0.002154392 | 0.001027123 | 0.00054658 | 0.000264498 | 0.000173097 | 0.000160491 | 0.0001457 | 0.000181949 | 0.000152332 | 0.000166038 | 0.000140277
2476 | 13 | N20 | allten689313 | GGGACAGGAA | 1018.547 | 0.72743076 | [6 empty] | 0.002605225 | 0.001965261 | 0.004315494 | 0.042126484 | 0.13340352 | 0.12920824 | 0.095240191 | 0.062605776 | 0.019624714 | 0.002458239 | 0.000233463 | 0.000209674 | 0.000167765 | 0.000134387 | 0.000136683
2480 | 13 | O1 | allten56054 | TGGCCGGCCC | 994.9682 | 6.77453358 | [6 empty] | 0.006082339 | 0.001679856 | 0.001048926 | 0.001145488 | 0.000421676 | 0.000227202 | 0.00020015 | 0.000222322 | 0.000185065 | 0.000178497 | 0.000155491 | 0.000167239 | 0.000133829 | 0.000145937 | 0.000133512
2485 | 13 | O6 | allten698881 | GGGGGGAAAA | 920.8467 | 0.02903733588 | [6 empty] | 0.14913645 | 0.23361801 | 0.24292994 | 0.10549745 | 0.084902376 | 0.042545486 | 0.01043733 | 0.001263202 | 0.000273727 | 0.000192508 | 0.000164636 | 0.000139306 | 0.000145972 | 0.000143349 | 0.000133788
2521 | 13 | P18 | allten706231 | GGTACGGTCG | 859.0502 | 15.18797955 | [6 empty] | 0.030197639 | 0.004595128 | 0.001404444 | 0.001015013 | 0.000629208 | 0.000338264 | 0.000282275 | 0.00024868 | 0.00017519 | 0.000176061 | 0.000147509 | 0.000175674 | 0.000139017 | 0.000151324 | 0.000135652
2527 | 14 | A5 | VAE_G1 | GAAACCAAAA | 806.3625 | 0.306715533 | [6 empty] | 0.01040729 | 0.0026492248 | 0.0055826898 | 0.0042357361 | 0.0031967701 | 0.0018268839 | 0.00097975461 | 3.9911014e-05 | 3.4409215e-05 | 4.0235955e-05 | 1.8222265e-05 | 3.6940186e-05 | -1.0294742e-05 | 2.7711587e-06 | 1.2357559e-05
2528 | 14 | A6 | VAE_G2 | AATCAACCAA | 818.4549 | 17.0578059 | [6 empty] | 0.065611243 | 0.13536534 | 0.28456068 | 0.24947709 | 0.1768361 | 0.097774401 | 0.029588819 | 0.004528854 | 0.0002602707 | 6.6276974e-05 | 1.3354844e-07 | 3.4229051e-05 | -2.2523279e-06 | 6.9033722e-06 | 2.4992298e-06
2553 | 14 | B7 | VAE_G27 | ACGACACCTT | 898.3716 | 0.1153863525 | [6 empty] | 0.0064434269 | 0.0043435511 | 0.0024992402 | 0.0018614499 | 0.0020163045 | 0.00168043 | 0.0011576295 | 0.00091225759 | 0.00047906075 | 0.00022238234 | 6.7625268e-05 | 2.0561061e-05 | -6.2473218e-06 | 2.3474679e-05 | 5.1470856e-06
2561 | 14 | B15 | VAE_G35 | ATATTACCCA | 928.8168 | 0.4117313748 | [6 empty] | 0.0051327189 | 0.0054484061 | 0.0030522181 | 0.0047729616 | 0.013479075 | 0.017983802 | 0.0037967949 | 0.00093568326 | 0.00012218162 | 5.9716986e-05 | 9.0633739e-06 | 1.7102009e-05 | 1.0337306e-05 | 2.2691092e-05 | 7.0571905e-06
2565 | 14 | B19 | VAE_G39 | AAAAGGACTA | 847.7877 | 0.26334846 | [6 empty] | 0.0041495268 | 0.0047447407 | 0.0040164413 | 0.0042694844 | 0.0034951698 | 0.00314837 | 0.00021929432 | 0.00015005789 | 5.6507244e-05 | 5.2092295e-05 | 6.5249933e-06 | 3.8269936e-05 | -3.8347475e-06 | -5.549382e-06 | 3.8085761e-06
2566 | 14 | B20 | VAE_G40 | AGTTACCTTC | 1010.142 | 0.2730224049 | [6 empty] | 0.00050869561 | 0.00077173638 | 0.00056763249 | 0.00059681432 | 0.0029070412 | 0.011766754 | 0.0086022746 | 0.011142904 | 0.0028561819 | 0.00067311293 | 0.00010450929 | 7.4169438e-05 | 1.3262193e-05 | -1.0730128e-05 | 1.6094311e-05
2707 | 14 | H22 | VAE_N81 | GACTGGGAAC | 853.2272 | 1.072827534 | [6 empty] | 0.00075350027 | 0.0024299975 | 0.016084014 | 0.03165859 | 0.014394478 | 0.0055371448 | 0.00042112754 | 0.00022291663 | 5.310911e-05 | -1.7443044e-06 | 3.0413421e-05 | 2.3692213e-05 | 1.6283147e-05 | 9.0116164e-06 | 2.8728262e-05
2766 | 14 | K12 | VAE_N141 | TCCCGGGTCG | 969.1621 | 2.105670615 | [6 empty] | 0.12905344 | 0.074139908 | 0.0040031546 | 0.0032358675 | 0.020865683 | 0.040740915 | 0.028356696 | 0.021461867 | 0.0060627148 | 0.00094151666 | 0.00012734767 | 3.3998997e-05 | -9.3649596e-06 | 2.4414538e-05 | 3.0345838e-05
2810 | 14 | M11 | VAE_N186 | GGGACCAGAC | 855.7534 | 248.9434485 | [6 empty] | 0.1597303 | 0.6243121 | 4.4027939 | 5.5720301 | 3.5188861 | 1.9932138 | 0.87873209 | 0.25455663 | 0.042570222 | 0.0024639128 | 8.9802619e-05 | 4.0506748e-05 | 1.4847062e-07 | 8.5373713e-06 | 1.8908071e-05
2822 | 14 | M23 | VAE_N198 | GCTCCGGGTT | 908.624 | 0.1807935315 | [6 empty] | 0.40173465 | 0.080564722 | 0.0017627731 | 0.0012455297 | 0.0028567123 | 0.0026204458 | 0.0019776491 | 0.0013924182 | 0.00064986083 | 0.00019788295 | 2.5712992e-05 | 2.2975188e-05 | -5.2969331e-06 | 1.5692496e-05 | 1.5917016e-05